## Full1
Characteristics of the mineral in the polished section
Morphology | Allotriomorphic
Polishing cleavage | Not visible
Reflectance | Strong
Colors | Yellow to yellow brass
Polishing hardness | Not visible
Pleochroism | Not visible
Anisotropism | Weak
Interference colors | Dark gray
Internal reflections | Not present
Abundance | 15%

## Full2
Other important minerals in the polished section (%) | Pyrrhotite 20% | Gangue 45% | Pyrite 5% | Pentlandite 15%

## Full3
General characteristics of the mineral | Chalcopyrite
Chemical formula | CuFeS2
Polishing cleavage | Rarely visible (111)
Reflectance | Strong (44.6 - 45%)
Colors | Yellow to yellow brass
Polishing hardness | Medium: >galena, <pyrite, <sphalerite
Pleochroism | Weak, rarely visible
Anisotropism | Weak, rarely visible
Interference colors | Grayish blue, greenish yellow
Internal reflections | Not present
Associated minerals | Arsenopyrite, cevelina, galena, pyrite, pyrrhotite, sphalerite, among others