## Full1
Characteristics of the mineral in the polished section
Morphology | Allotriomorphic
Polishing cleavage | Not visible
Reflectance | Strong
Colors | White to light gray
Polishing hardness | Not visible
Pleochroism | Nonpleochroic
Anisotropism | Isotropic
Interference colors | Not present
Internal reflections | Not present
Abundance | 30%

## Full2
Other important minerals in the polished section (%) | Pyrite 5% | Tetrahedrite-tennantite 15% | Sphalerite 50%

## Full3
General characteristics of the mineral | Galena
Chemical formula | PbS
Polishing cleavage | Generally visible and in the form of triangular holes
Reflectance | Strong (43.1%)
Colors | White to light gray
Polishing hardness | Soft: >>acantite-argentite, >proustite-pirargirite, < bournonite, <tetrahedrite-tennantite
Pleochroism | Not present
Anisotropism | Isotropic
Interference colors | Not present
Internal reflections | Not present
Associated minerals | Arsenic, bismuth, galena, Ni-Co arsenides, sphalerite, tetrahedrite-tennantite, among others