## Hoja1
Opaque minerals | Color | Reflectance | Pleochroism | Polishing hardness | Anisotropism | Interference colors | Internal reflections
Graphite | Brown / Gray | Low | Strong | Soft | Strongly anisotropic | Yellow / Purple / Brown / Gray | No
Or-Electre | White / Yellow | Very strong | Without or weak | Soft | Isotropic / Moderately anisotropic | Green / Without | No
Silver | White / Pink / Brown | Very strong | Without or weak | Soft | Isotropic | Without | No
Cooper | Pink / Brown | Strong | Without or weak | Soft | Isotropic / Moderately anisotropic | Gray / Without | No
Sphalerite | Blue / Brown / Gray | Low | Without or weak | Medium | Isotropic | Without | Yes
Pyrite | White / Yellow | Strong | Without or weak | Hard | Isotropic / Moderately anisotropic | Yellow / Blue / Green / Brown / Without | No
Pyrrhotite | White / Pink / Brown / Gray | Medium | Without or weak | Medium | Strongly anisotropic | Yellow / Blue / Green / Gray | No
Chalcopyrite | Yellow | Strong | Without or weak | Medium | Isotropic / Moderately anisotropic | Yellow / Blue / Green / Gray / Without | No
Stibnite | White / Gray | Medium / Strong | Strong | Soft | Strongly anisotropic | Blue / Brown / Gray | No
Rutile | Blue / Gray | Low | Without or weak | Hard | Moderately anisotropic / Strongly anisotropic | Masked for internal reflections | Yes
Hematite | White / Blue / Gray | Low / Medium | Without or weak | Hard | Moderately anisotropic / Strongly anisotropic | Blue / Green / Brown / Gray | Yes
Ilmenite | White / Pink / Brown / Gray | Low | Without or weak | Hard | Strongly anisotropic | Green / Brown / Gray | Yes / No
Magnetite | Brown / Gray | Low / Medium | Without or weak | Hard | Isotropic | Without | Yes / No
Chromite | Brown / Gray | Low | Without or weak | Hard | Isotropic | Without | Yes / No
Goethite | White / Blue / Gray | Low | Without or weak | Hard | Moderately anisotropic / Strongly anisotropic | Yellow / Blue / Green / Brown / Gray | Yes
Covellite | White / Blue / Pink | Low / Medium | Strong | Soft | Strongly anisotropic | Yellow / Brown | No
Marcasite | White / Yellow / Pink / Green | Strong | Strong | Hard | Strongly anisotropic | Yellow / Blue / Green | No
Tetrahedrite-Tennantite | Blue / Green / Gray | Medium | Without or weak | Medium | Isotropic | Without | Yes
Pyrargyrite-Proustite | White / Blue / Gray | Medium | Without or weak | Soft | Strongly anisotropic | Masked for internal reflections | Yes
Arsenopyrite | White / Yellow / Pink | Strong | Without or weak | Hard | Moderately anisotropic / Strongly anisotropic | Yellow / Blue / Green / Brown | No
Galena | White / Gray | Medium / Strong | Without or weak | Soft | Isotropic | Without | No
Chalcocite | White / Blue / Gray | Medium | Without or weak | Soft | Isotropic / Moderately anisotropic | Pink / Green | No
Pentlandite | Yellow / Pink | Strong | Without or weak | Medium | Isotropic | Without | No
Bismuth | White / Pink | Very strong | Without or weak | Soft | Moderately anisotropic / Strongly anisotropic | Green | No
Boulangerite | White / Blue / Green | Medium / Strong | Without or weak | Soft | Moderately anisotropic / Strongly anisotropic | Blue / Green / Brown / Gray | Yes / No
Bournonite | Blue / Green / Gray | Medium / Strong | Without or weak | Soft | Isotropic / Moderately anisotropic | Yellow / Pink / Blue / Green / Brown | No
Braunite | Brown / Gray | Low / Medium | Without or weak | Hard | Moderately anisotropic | Blue / Brown / Gray | Yes / No
Cassiterite | Brown / Gray | Low | Without or weak | Hard | Moderately anisotropic / Strongly anisotropic | Masked for internal reflections | Yes
Cinnabar | White / Blue / Green / Gray | Medium | Without or weak | Soft | Strongly anisotropic | Gray / Masked for internal reflections | Yes
Cobalite | White / Pink | Strong | Without or weak | Hard | Isotropic / Moderately anisotropic | Gray / Without | No
Enargite | Pink / Brown / Gray | Medium | Without or weak | Medium | Strongly anisotropic | Blue / Green / Brown | Yes / No
Molybdenite | White / Blue / Gray | Low / Medium | Strong | Soft | Strongly anisotropic | White / Pink / Blue | No
Niccolite | Yellow / Pink / Brown | Strong | Without or weak | Hard | Strongly anisotropic | Yellow / Blue / Green / Gray | No
Pyrolusite | White / Yellow / Pink | Medium / Strong | Without or weak | Hard | Strongly anisotropic | Yellow / Blue / Green / Brown / Gray | No
Bixbyite | Yellow / Pink / Brown / Gray | Low / Medium | Without or weak | Hard | Isotropic | Without | No
Options: | White / Yellow / Pink / Blue / Green / Brown / Gray | Low / Medium / Strong / Very strong | Without or weak / Strong | Soft / Medium / Hard | Isotropic / Moderately anisotropic / Strongly anisotropic | White / Yellow / Pink / Purple / Blue / Green / Brown / Gray / Masked for internal reflections / Without | Yes / No