## Hoja1
Description Opaque Minerals Characteristics | Color | Reflectance | Pleochroism | Polishing hardness | Anisotropism | Interference colors | Internal reflections
| White: Whitish tones | Low: < 20%, little gleaming, it looks very dark | Without or weak: The tone of the color does not change or change very little when the orientation of the glass changes with respect to the polarized incident light | Soft: Crystals with a very marked scratch due to polishing and correspond to soft minerals (hardness less than 3 on the Mohs scale) | Isotropic : Does not reflect light when interposing the analyzer, section or mineral with high symmetry | White: Whitish tones | Yes: Presence of light sparks when interposing the analyzer
| Yellow: Yellowish tones | Medium: 20 - 40%, moderadately gleaming | Strong: Change the tone of the color by changing the orientation with respect to the polarized incident light | Medium: Crystals with a slightly marked scratch due to polishing and correspond to medium hard minerals (hardness between 3 and 5 on the Mohs scale) | Moderately anisotropic : Little or moderately anisotropic, it reflects the light when interposing the analyzer and varies a lot of color by changing the orientation of the crystal with respect to the incident light | Yellow: Yellowish tones | No: Absence of sparks of light when interposing the analyzer
| Pink: Beige, lilac and pinkish tones | Strong: 40 - 60%, very gleaming |  | Hard: Crystals with a scratch little or nothing marked due to polishing and correspond to hard minerals (hardness higher than 5 on the Mohs scale) | Strongly anisotropic: Very anisotropic, reflects light when interposing the analyzer and varies a lot of color by changing the orientation of the crystal with respect to incident light | Pink: Pinkish tones
| Blue: Bluish tones | Very strong: > 60%, extremely gleaming |  |  |  | Lilac: Lilac tones
| Green: Greenish tones |  |  |  |  | Blue: Bluish tones
| Brown: Brown, orange and reddish tones |  |  |  |  | Green: Greenish tones
| Gray: Grayish tones that vary from dark to lighter |  |  |  |  | Brown: Brown, orange and reddish tones
Gray: Grayish tones that vary from dark to lighter
Masked for internal reflections: The colors of interference are not well appreciated due to the presence of internal reflections
Without : Does not present interfering colors