## Full1
Characteristics of the mineral in the polished section
Morphology | Idiomorfa cristalls equidimencionals i arrodonits amb punts triples
Polishing cleavage | Not visible
Reflectance | Low
Colors | Dark gray
Polishing hardness | Not visible
Pleochroism | Nonpleochroic
Anisotropism | Isotropic
Interference colors | Not present
Internal reflections | Not present
Abundance | 50%

## Full2
Other important minerals in the polished section (%) | Gangue 50%

## Full3
General characteristics of the mineral | Chromite
Chemical formula | Fe+2 Cr2O4
Polishing cleavage | Rarely visible
Reflectance | Low (12.3%)
Colors | Dark gray to brownish gray
Polishing hardness | Hard: >magnetite, ~ilmenite
Pleochroism | Not present
Anisotropism | Isotropic
Interference colors | Not present
Internal reflections | Frequent in rich varieties of Mg-Al and absent in varieties rich in Fe
Associated minerals | Hematites, ilmenite, magnetite, millerite, pentlandite, pyrrhotite, among others