## Full1
Characteristics of the mineral in the polished section
Morphology | Allotriomorphic
Polishing cleavage | Not visible
Reflectance | Low
Colors | Dark gray
Polishing hardness | Not visible
Pleochroism | Nonpleochroic
Anisotropism | Isotropic
Interference colors | Not present
Internal reflections | Abundant, not observable with this magnify lens
Abundance | 80%

## Full2
Other important minerals in the polished section (%) | Galena 3% | Arsenopyrite 2% | Pyrrhotite 12% | Chalcopyrite 3%

## Full3
General characteristics of the mineral | Sphalerite
Chemical formula | (Zn,Fe)S
Polishing cleavage | Rarely visible (110)
Reflectance | Soft (16.7%)
Colors | Dark gray; sometimes with brown or blue tones
Polishing hardness | Medium: >chalcopyrite,<magnetite,<pirrhotite
Pleochroism | Not present
Anisotropism | Isotropic
Interference colors | Not present
Internal reflections | Frequent They depend on the composition and content in Faith. They can be white, yellow, red and brown
Associated minerals | Arsenopyrite, Chalcopyrite, Galen, Hematite, Magnetite, Marcassite, Pyrite, Pyrrotine, among others.