## Full1
Characteristics of the mineral in the polished section
Morphology | Allotriomorphic
Polishing cleavage | Not visible
Reflectance | Medium
Colors | Gray with brownish tone
Polishing hardness | Not visible
Pleochroism | Nonpleochroic
Anisotropism | Isotropic
Interference colors | Not present
Internal reflections | Not present
Abundance | 20%

## Full2
Other important minerals in the polished section (%) | Pyrite 40% | Hematite 30% | Gangue 10%

## Full3
General characteristics of the mineral | Magnetite
Chemical formula | Fe+3Fe+2O4
Polishing cleavage | Not visible
Reflectance | Medium (20%)
Colors | Gray, frequently with brownish tones
Polishing hardness | Strong: >pirrhotite, <ilmenite, <<hematite, <<pyrite
Pleochroism | Not present
Anisotropism | Isotropic
Interference colors | Not present
Internal reflections | Not present (except if it is rich in Mn)
Associated minerals | Bravoite, chalcopyrite, cubanite, galena, hematite, ilmenite, marcasite, pentlandite, pyrite, pyrrhotite, rutil, sphalerite, among others