## Full1
Characteristics of the mineral in the polished section
Morphology | Hipidiomorphic (flames)
Polishing cleavage | Not visible
Reflectance | Strong
Colors | Creamy white
Polishing hardness | Not visible
Pleochroism | Nonpleochroic
Anisotropism | Isotropic
Interference colors | Not present
Internal reflections | Not present
Abundance | 10%

## Full2
Other important minerals in the polished section (%) | Pyrrhotite 65% | Gangue 15% | Chalcopyrite 5% | Pyrite 5%

## Full3
General characteristics of the mineral | Pentlandite
Chemical formula | (Fe,Ni)9S8
Polishing cleavage | Visible (111)
Reflectance | Strong (46.5%)
Colors | Creamy or yellowish white
Polishing hardness | Medium: >chalcopyrite, <pirrhotite
Pleochroism | Not present
Anisotropism | Isotropic
Interference colors | Not present
Internal reflections | Not present
Associated minerals | Calcopyrite, chromite, cubanite, ilmenite, magnetite, pyrrhotite, among others