## Full1
Characteristics of the mineral in the polished section
Morphology | Allotriomorphic
Polishing cleavage | Not visible
Reflectance | Medium
Colors | Bluish white
Polishing hardness | Not visible
Pleochroism | Weak
Anisotropism | Strong
Interference colors | Gray to brown
Internal reflections | Abundant, reddish
Abundance | 20%

## Full2
Other important minerals in the polished section (%) | Gangue 60% | Pyrite 5 % | Sphalerite 15%

## Full3
General characteristics of the mineral | Proustite- Pirargirite
Chemical formula | Ag3AsS3-Ag3SbS3
Polishing cleavage | Not visible
Reflectance | Medium (27.4-30.3%)
Colors | From grayish white to blue. Proustite is slightly blue and darker than pirargirite
Polishing hardness | Soft: >>argentite, >pearceite-polibasite,<galena
Pleochroism | Weak to strong
Anisotropism | Strong, may be masked by internal reflections
Interference colors | From brown to gray
Internal reflections | Abundant, from intense red to orange
Associated minerals | Ag sulphides, arsenopyrite, chalcopyrite, Co-Ni minerals, freibergite, galena, pyrite, sphalerite, tetrahedrite-tennantite