## Full1
Characteristics of the mineral in the polished section
Morphology | Allotriomorphic
Polishing cleavage | Not visible
Reflectance | Strong
Colors | Creamy pink
Polishing hardness | Not visible
Pleochroism | Weak to strong
Anisotropism | Strong
Interference colors | Gray to brown
Internal reflections | Not present
Abundance | 75%

## Full2
Other important minerals in the polished section (%) | Gangue 10% | Pentlandite 10% | Chalcopyrite 5%

## Full3
General characteristics of the mineral | Pyrrhotite
Chemical formula | Fe1-XS
Polishing cleavage | May be visible (0001)
Reflectance | Strong (34.8-39.9%)
Colors | Creamy pinkish brown
Polishing hardness | Medium: >>chalcopyrite,~ pentlandite, <<arsenopyrite, <<pyrite
Pleochroism | From weak to strong. From creamy brow to reddish brown
Anisotropism | Strong
Interference colors | Yellowish gray, greenish gray or grayish blue
Internal reflections | Not present
Associated minerals | Arsenopyrite, chalcopyrite, galena, ilmenite, magnetite, marcassita, pentlandite, pyrite, stannite, among others