## Full1
Characteristics of the mineral in the polished section
Morphology | Allotriomorphic
Polishing cleavage | Not visible
Reflectance | Medium
Colors | Greenish gray
Polishing hardness | Not visible
Pleochroism | Nonpleochroic
Anisotropism | Isotropic
Interference colors | Not present
Internal reflections | Not present
Abundance | 25%

## Full2
Other important minerals in the polished section (%) | Sphalerite 50% | Galena 20% | Pyrite 5%

## Full3
General characteristics of the mineral | Tetraedrite-Tennantite
Chemical formula | (Cu,Fe)12Sb4S13-(Cu,Fe)12As4S13
Polishing cleavage | May be visible
Reflectance | Medium (30-30.5%)
Colors | Grayish white to greenish-white. The greenish hue is more typical of the tennantite
Polishing hardness | Medium: ~chalcopyrite, >digenite, <sphalerite
Pleochroism | Not present
Anisotropism | Isotropic
Interference colors | Not present
Internal reflections | Brownish reds, frequent in tennantite. Reddish, rare in tetrahedrite
Associated minerals | Ag, bornite, bournonite, brannerite, calaverite, chalcopyrite minerals, Co-Ni minerals, covellite, delafossite, among others